## Eagle Gloss
Snow Eagle® 2/S Coated Art Paper Gloss
雪鹰® 双面涂布优光铜版纸
Shouguang Chenming-PM3&PM8
Technical Specifications
Items | 项目 | Unit | Standard/ Method | Parameters
Basis Weight | 定量 | gsm | ISO 536 | 80 | 90 | 100 | 105 | 115 | 118 | 128 | 140 | 148 | 157 | 170 | 200 | 250
Caliper | 厚度 | µm | ISO 534 | 65 | 73 | 79 | 84 | 91 | 93 | 104 | 120 | 128 | 136 | 148 | 180 | 235
ISO Brightness | 亮度 | % | ISO 2470-1 | 90-93 | 90-93 | 90-93 | 90-93 | 90-93 | 90-93 | 90-93 | 90-92 | 90-92 | 90-92 | 90-92 | 90-92 | 90-92
Bulk | 松厚度 | cm3/g | ISO 534 | 0.8125 | 0.8111111 | 0.79 | 0.79 | 0.7913043 | 0.79 | 0.79 | 0.86 | 0.8648649 | 0.87 | 0.8705882 | 0.9 | 0.94
Gloss 75° | 光泽度 | % | ISO 8254 | 65-67 | 65-67 | 65-67 | 65-67 | 65-67 | 65-67 | 65-67 | ≥70 | ≥70 | ≥70 | ≥70 | ≥70 | ≥70
Ink absorption | 油墨吸收率 | % | K&N | 16-25 | 16-25 | 16-25 | 16-25 | 16-25 | 16-25 | 16-25 | 15-24 | 15-24 | 15-24 | 15-24 | 15-24 | 15-24
Surface Printing Intensity | 表面印刷强度 | m/s | ISO 3783 | ≥1.2 | ≥1.2 | ≥1.2 | ≥1.2 | ≥1.2 | ≥1.2 | ≥1.2 | ≥1.50 | ≥1.50 | ≥1.50 | ≥1.50 | ≥1.50 | ≥1.50
Roughness | 粗糙度 | µm | ISO 08791/4 | ≤1.20 | ≤1.20 | ≤1.20 | ≤1.20 | ≤1.20 | ≤1.20 | ≤1.20 | ≤1.30 | ≤1.30 | ≤1.30 | ≤1.30 | ≤1.30 | ≤1.30
* HSWO grade is available on demad | [15 empty] | Test conditions: ISO Temperature: 23±10C Humidity: 50±2%RH
* FSC grade is available on demand
* End uses: High quality magazines, Catalogues, Brochures, Promotional communications, Posters, Leaflets, Flyers
Top Layer Coating
Inner Layer Pulp
Bottom Layer Coateing

## Eagle Matt
Snow Eagle® 2/S Coated Art Paper Matt
雪鹰® 双面涂布亚光铜版纸
Shouguang Chenming-PM3&PM8
Technical Specifications
Items | 项目 | Unit | Standard/ Method | Parameters
Basis Weight | 定量 | gsm | ISO 536 | 80 | 90 | 100 | 105 | 115 | 128 | 140 | 148 | 157 | 170 | 195 | 200 | 250
Caliper | 厚度 | µm | ISO 534 | 73 | 82 | 90 | 96 | 105 | 118 | 134 | 145 | 152 | 164 | 196 | 198 | 265
ISO Brightness | 亮度 | % | ISO 2470-1 | 90-93 | 90-93 | 90-93 | 90-93 | 90-93 | 90-93 | 92-94 | 92-94 | 92-94 | 92-94 | 92-94 | 92-94 | 92-94
Bulk | 松厚度 | cm3/g | ISO 534 | 0.9125 | 0.9111111 | 0.91 | 0.9142857 | 0.9130435 | 0.921875 | 0.96 | 0.9797297 | 0.97 | 0.9647059 | 1.01 | 0.99 | 1.06
Gloss 75° | 光泽度 | % | ISO 8254 | 22-30 | 22-30 | 22-30 | 22-30 | 22-30 | 22-30 | 20-28 | 20-28 | 20-28 | 20-28 | 20-28 | 20-28 | 20-28
Ink absorption | 油墨吸收率 | % | K&N | ≤30 | ≤30 | ≤30 | ≤30 | ≤30 | ≤30 | 20-26 | 20-26 | 20-26 | 20-26 | 20-26 | 20-26 | 20-26
Surface Printing Intensity | 表面印刷强度 | m/s | ISO 3783 | ≥1.2 | ≥1.2 | ≥1.2 | ≥1.2 | ≥1.2 | ≥1.2 | ≥1.50 | ≥1.50 | ≥1.50 | ≥1.50 | ≥1.50 | ≥1.50 | ≥1.50
Roughness | 粗糙度 | µm | ISO 08791/4 | ≤ 2.40 | ≤ 2.40 | ≤ 2.40 | ≤ 2.40 | ≤ 2.40 | ≤ 2.40 | ≤2.50 | ≤2.50 | ≤2.50 | ≤2.50 | ≤2.50 | ≤2.50 | ≤2.50
* HSWO grade is available on demad | [15 empty] | Test conditions: ISO Temperature: 23±10C Humidity: 50±2%RH
* FSC grade is available on demand
* End uses: High quality magazines, Catalogues, Brochures, Promotional communications, Posters, Leaflets, Flyers
Top Layer Coating
Inner Layer Pulp
Bottom Layer Coateing

## Rabbit Gloss
Snow Rabbit® 2/S Coated Art Paper Gloss
雪兔® 双面涂布优光铜版纸
Shouguang Chenming-PM3&PM8
Technical Specifications
Items | 项目 | Unit | Standard/ Method | Parameters
Basis Weight | 定量 | gsm | ISO 536 | 80 | 90 | 100 | 105 | 115 | 120 | 128 | 150 | 157 | 200
Caliper | 厚度 | µm | ISO 534 | 65 | 73 | 79 | 84 | 91 | 95 | 104 | 124 | 132 | 176
ISO Brightness | 亮度 | % | ISO 2470-1 | 90-93 | 90-93 | 90-93 | 90-93 | 90-93 | 90-93 | 90-93 | 91-93 | 91-93 | 91-93
Bulk | 松厚度 | cm3/g | ISO 534 | 0.8125 | 0.8111111 | 0.79 | 0.79 | 0.79 | 0.7916667 | 0.8125 | 0.8266667 | 0.8407643 | 0.88
Gloss 75° | 光泽度 | % | ISO 8254 | 60-63 | 60-63 | 60-63 | 60-63 | 60-63 | 60-63 | 60-63 | 62-65 | 62-65 | 62-65
Ink absorption | 油墨吸收率 | % | K&N | 16-25 | 16-25 | 16-25 | 16-25 | 16-25 | 16-25 | 16-25 | 15-24 | 15-24 | 15-24
Surface Printing Intensity | 表面印刷强度 | m/s | ISO 3783 | ≥1.2 | ≥1.2 | ≥1.2 | ≥1.2 | ≥1.2 | ≥1.2 | ≥1.2 | ≥1.40 | ≥1.40 | ≥1.40
Roughness | 粗糙度 | µm | ISO 08791/4 | ≤1.20 | ≤1.20 | ≤1.20 | ≤1.20 | ≤1.20 | ≤1.20 | ≤1.20 | ≤1.50 | ≤1.50 | ≤1.50
Test conditions: ISO Temperature: 23±10C Humidity: 50±2%RH
* FSC grade is available on demand
* End uses: Magazines, Catalogues, Brochures, Promotional communications, Posters, Leaflets, Flyers
Top Layer Coating
Inner Layer Pulp
Bottom Layer Coateing

## Eagle C1S
Snow Eagle® 1/S Coated Art Paper Gloss
雪鹰® 单面涂布优光铜版纸
Shouguang Chenming-PM3&PM8
Technical Specifications
Items | 项目 | Unit | Standard/ Method | Parameters
Basis Weight | 定量 | gsm | ISO 536 | 80 | 90 | 120 | 150
Caliper | 厚度 | µm | ISO 534 | 65 | 73 | 102 | 145
ISO Brightness | 亮度 | % | ISO 2470-1 | 90 | 90 | 92 | 92-94
Bulk | 松厚度 | cm3/g | ISO 534 | 0.8125 | 0.8111111 | 0.85 | 0.97
Gloss 75° | 光泽度 | % | ISO 8254 | 65-68 | 65-68 | 63-65 | 62-65
Ink absorption | 油墨吸收率 | % | K&N | 16-25 | 16-25 | 15-25 | 15-25
Surface Printing Intensity | 表面印刷强度 | m/s | ISO 3783 | ≥1.2 | ≥1.2 | ≥1.50 | ≥1.50
Roughness | 粗糙度 | µm | ISO 08791/4 | ≤0.9 | ≤1.0 | ≤1.30 | ≤1.30
Test conditions: ISO Temperature: 23±10C Humidity: 50±2%RH
* FSC grade is available on demand
Top Layer Coating
Bottom Layer Pulp

## Eagle-R
Eagle-R® Coated Art Paper Gloss
雪鹰商务印刷® 铜版纸
Shouguang Chenming-PM3&PM8
Technical Specifications
Items | 项目 | Unit | Standard/ Method | Parameters
Basis Weight | 定量 | gsm | ISO 536 | 113 | 128 | 130 | 135 | 140
Caliper | 厚度 | µm | ISO 534 | 96-99 | 112-115 | 116 | 122 | 125
ISO Brightness | 亮度 | % | ISO 2470-1 | 87-90 | 87-90 | 89-91 | 89-91 | 89-91
Bulk | 松厚度 | cm3/g | ISO 534 | 0.86 | 0.89 | 0.89 | 0.9 | 0.89
Gloss 75° | 光泽度 | % | ISO 8254 | 48-53 | 48-53 | ≥57 | ≥57 | ≥57
Ink absorption | 油墨吸收率 | % | K&N | ≤28 | ≤28 | 14-22 | 14-22 | 14-22
Surface Printing Intensity | 表面印刷强度 | m/s | ISO 3783 | ≥0.8 | ≥0.8 | ≥1.00 | ≥1.00 | ≥1.00
Roughness | 粗糙度 | µm | ISO 08791/4 |  |  | ≤1.60 | ≤1.60 | ≤1.60
Test conditions: ISO Temperature: 23±10C Humidity: 50±2%RH
* FSC grade is available on demand
Top Layer Coating
Inner Layer Pulp
Bottom Layer Coateing